## Checklist
Control Valve Body Material Selection - Detailed Datasheet Checklist
Category | Item ID | Checklist Item | Description | Required (Y/N) | Reference Standard | Responsible Discipline | Priority | Evidence / Doc Required | Vendor Deliverable (Y/N) | MTC Required (Y/N) | PMI Required (Y/N) | NDE Required (Y/N) | Max Hardness Limit | Inspection Hold Point (Y/N) | Status | Notes
Process Data | P-01 | Full process stream composition | Provide full chemical analysis: H2S ppm, CO2 ppm, chlorides (mg/L), pH, dissolved gases, contaminants, organics | Yes | Project Spec | Process Engineer | High | Laboratory report / PFD | No | No | No | No |  | Yes | Not Started
Process Data | P-02 | Solids & particulate info | Particle size distribution, solids concentration (ppm), sand traces, abrasion potential | Yes | Project Spec | Process Engineer | High | Lab report / field data | No | No | No | No |  | Yes | Not Started
Process Data | P-03 | Operating & design temps/pressures | Provide normal, min, max, and design (MAWP), start-up/shutdown transients and cycles | Yes | ASME/Project | Process / Piping | High | P&ID, line list | No | No | No | No |  | Yes | Not Started
Material | M-01 | Required body material | Specify primary material, grade, casting/forging spec and allowable alternatives | Yes | ASME B16.34 | Instrumentation | High | Datasheet clause | Yes | Yes | Yes | Yes |  | Yes | Not Started
Material | M-02 | Required trim material | Specify plug/seat/stem materials, hardfacing, coatings and alternatives | Yes | Project Spec | Instrumentation | High | Datasheet clause | Yes | Yes | Yes | Yes |  | Yes | Not Started
Material | M-03 | Cladding / weld overlay | If cladding required, specify alloy, min overlay thickness, WPS and acceptability criteria | Conditional | Project Spec | Materials | Medium | WPS, overlay spec | Yes | Yes | Yes | Yes |  | Yes | Not Started
Standards | S-01 | Applicable standards listed | List ASME B16.34, NACE MR0175 / ISO 15156, project-specific standards | Yes | ASME / NACE / ISO | Instrumentation | High | Datasheet clause | No | No | No | No |  | Yes | Not Started
Sour Service | SS-01 | Sour service classification | State H2S partial pressure, H2S ppm, sour service category per NACE/ISO | Yes | NACE MR0175 / ISO 15156 | Materials/Corrosion | High | Corrosion report | No | No | No | No | HRC limits | Yes | Not Started
Heat Treat | HT-01 | Heat treatment / PWHT | Specify PWHT requirements, temp, hold time, furnace records required | Conditional | ASME / Project | Materials | High | PWHT report | Yes | Yes | No | No |  | Yes | Not Started
Hardness | HT-02 | Max hardness limits | Specify maximum surface and HAZ hardness (HRC/HV) for sour service | Conditional | NACE/ISO | Materials | High | Hardness test report | Yes | No | No | No | e.g., HRC 22 | Yes | Not Started
NDE | NDE-01 | NDE requirements | Define RT/UT, PT/MT, acceptance criteria, sample rates and locations | Yes | ASME / Project | Inspection | High | NDE reports | Yes | No | No | Yes |  | Yes | Not Started
NDE | NDE-02 | PMI / Spectro requirements | Specify PMI acceptance limits, sample frequency, and required elements to verify | Yes | Project Spec | Inspection | High | PMI reports | Yes | Yes | Yes | No |  | Yes | Not Started
Hydrotest | H-01 | Hydrotest medium restrictions | Prohibit hydrogen-charging media; define acceptable hydrotest fluids and drying/venting procedures | Yes | Project Spec | Piping/Inspection | High | Procedure | No | No | No | No |  | Yes | Not Started
Procurement | PR-01 | MTC format and traceability | MTC to include heat number, casting/forging trace, chemistry and mechanical properties | Yes | Project Spec | Procurement | High | MTC copies | Yes | Yes | Yes | No |  | Yes | Not Started
Procurement | PR-02 | Spare valve body heat numbers | Provide spare body heat numbers and PMI records for spares | Yes | Project Spec | Procurement | Medium | MTC & PMI for spares | Yes | Yes | Yes | No |  | Yes | Not Started
Fabrication | F-01 | Welding procedure and WPS | Provide WPS qualifications, filler metal specs, preheat and interpass controls | Yes | ASME IX / Project | Vendor | High | WPS and PQR | Yes | No | No | Yes |  | Yes | Not Started
Fabrication | F-02 | Foundry & casting quality | Foundry approval, defect acceptance, porosity limits, and repair welding procedures | Yes | Project Spec | Vendor | Medium | Foundry certs & RT | Yes | No | No | Yes |  | Yes | Not Started
Inspection | I-01 | FAI / Vendor FAT scope | Confirm seat leakage, cycle testing, SSC testing, torque checks, and functional tests | Yes | Project Spec | QA / Instrumentation | High | FAT protocol & reports | Yes | No | No | Yes |  | Yes | Not Started
Inspection | I-02 | Inspection hold points | Define hold points for body casting, overlay, machining, WPS/PWHT and final assembly | Yes | Project Spec | QA | High | Inspection records | Yes | No | No | Yes |  | Yes | Not Started
Coating | C-01 | Internal/external coatings and treatments | Specify required coatings, surface finish Ra, passivation for stainless items | Conditional | Project Spec | Materials | Medium | Coating certificates | No | No | No | No |  | Yes | Not Started
Assembly | A-01 | Bolt and fastener material | Specify fastener alloy, galvanic isolation, torquing procedures and lubrication | Yes | Project Spec | Procurement | Medium | Torque records | Yes | No | No | No |  | Yes | Not Started
Documentation | D-01 | Valve manufacturing record (VMR) / traceability book | Ensure complete VMR with MTCs, NDE, PWHT, PMI, FAT, and final inspection | Yes | Project Spec | Vendor / QA | High | VMR package | Yes | Yes | Yes | Yes |  | Yes | Not Started
Safety | SF-01 | Hydrogen embrittlement / SSC notes | Document precautions, hydrogen generation sources and mitigation steps during testing | Yes | NACE/ISO | Materials/QA | High | Procedure & reports | No | No | No | No |  | Yes | Not Started

## Summary
Project | Generated On | Prepared By | Instructions
Generated On | 2026-03-03 03:22:53 | EPC Instrumentation Team | Fill required columns, attach evidence files, use status dropdown (Not Started, In Progress, Completed).
Prepared By
Instructions